## Manually Extracted Data
Record Type | Compound | Raw Value | Raw Units | Text/Table | Article
Yield Strength |  |  |  |  | 10.1007/s00170-021-07940-4
Ultimate Tensile Strength |  |  |  |  | 10.1007/s00170-021-07940-4
Fracture Strength |  |  |  |  | 10.1007/s00170-021-07940-4
Ductility |  |  |  |  | 10.1007/s00170-021-07940-4
Young's Modulus (E) | PLA | 3500 | MPa | Text | 10.1007/s00170-021-07940-4
Young's Modulus(E1) | RVE | 3200 | Mpa | Table | 10.1007/s00170-021-07940-4
Young's Modulus(E2) |  | 2378 | MPa | Table | 10.1007/s00170-021-07940-4
Young's Modulus(E3) |  | 2386 | MPa | Table | 10.1007/s00170-021-07940-4
Young's Modulus(E1) | RVEs with infill density 50% | 520 | MPa | Table | 10.1007/s00170-021-07940-4
Young's Modulus(E2) |  | 133 | MPa | Table | 10.1007/s00170-021-07940-4
Young's Modulus(E3) |  | 520 | MPa | Table | 10.1007/s00170-021-07940-4
Young's Modulus(E1) | RVEs with infill density 100% | 2820 | MPa | Table | 10.1007/s00170-021-07940-4
Young's Modulus(E2) |  | 1542 | MPa | Table | 10.1007/s00170-021-07940-4
Young's Modulus(E3) |  | 2820 | MPa | Table | 10.1007/s00170-021-07940-4
Yield Strength | Polystyrene |  |  |  | 10.1007/s00542-022-05331-7
Ultimate Tensile Strength |  |  |  |  | 10.1007/s00542-022-05331-7
Fracture Strength |  |  |  |  | 10.1007/s00542-022-05331-7
Ductility |  |  |  |  | 10.1007/s00542-022-05331-7
Young's Modulus | Polystyrene | 1.5 | Gpa | Text and Table | 10.1007/s00542-022-05331-7
Young's Modulus | Aluminium | 68.9 | GPa | Text and Table | 10.1007/s00542-022-05331-7
Young's Modulus | Piezoelectric ceramic | 48.3 | GPa | Table | 10.1007/s00542-022-05331-7
Young's Modulus | Foil | 2.5 | GPa | Table | 10.1007/s00542-022-05331-7
Yield Strength | 99.9% pure Al2O3 bonded with Cu/Nb/Cu |  |  |  | 10.1007/s10853-011-5324-z
Ultimate Tensile Strength |  |  |  |  | 10.1007/s10853-011-5324-z
Fracture Strength | 99.9% pure Al2O3 bonded with Cu/Nb/Cu | 360 | Mpa | Text | 10.1007/s10853-011-5324-z
Ductility |  |  |  |  | 10.1007/s10853-011-5324-z
Young's Modulus |  |  |  |  | 10.1007/s10853-011-5324-z
Fracture Strength | 99.5% pure Al2O3 | 240 | MPa | Text | 10.1007/s10853-011-5324-z
Young's Modulus | Nb5Si3 | 188 | Gpa | Text | 10.1007/s10853-011-5324-z
Yield Strength | AZ31B magnesium alloy after I-ECAP by route BC | 80 | Mpa | Text | 10.1007/s10853-014-8812-0
Ultimate Tensile Strength |  |  |  |  | 10.1007/s10853-014-8812-0
Fracture Strength |  |  |  |  | 10.1007/s10853-014-8812-0
Ductility |  | 0.23 | unitless |  | 10.1007/s10853-014-8812-0
Young's Modulus |  |  |  |  | 10.1007/s10853-014-8812-0
Yield Strength | AZ31B magnesium alloy before I-ECAP by route BC | 220 | MPa | Text | 10.1007/s10853-014-8812-0
Ductility |  | 0.09 | unitless |  | 10.1007/s10853-014-8812-0
Yield Strength | Al5Ti1B-refined alloys | 309 ± 2 | MPa | Text | 10.1007/s10853-018-2022-0
Ultimate Tensile Strength | Al5Ti1B-refined alloys | 363 ± 4 | MPa | Text | 10.1007/s10853-018-2022-0
Fracture Strength |  |  |  |  | 10.1007/s10853-018-2022-0
Ductility | Al5Ti1B | 8.5 | wt% | Text | 10.1007/s10853-018-2022-0
Young's Modulus |  |  |  |  | 10.1007/s10853-018-2022-0
Yield Strength | Al3Ti3B-refined alloys | 317 ± 2 | MPa | Text | 10.1007/s10853-018-2022-0
Ultimate Tensile Strength | Al3Ti3B | 372 ± 3 | MPa | Text | 10.1007/s10853-018-2022-0
Yield Strength | NC Ni | 1300 | Mpa | Text | 10.1007/s11661-011-0708-x
Ultimate Tensile Strength |  |  |  |  | 10.1007/s11661-011-0708-x
Fracture Strength |  |  |  |  | 10.1007/s11661-011-0708-x
Ductility |  |  |  |  | 10.1007/s11661-011-0708-x
Young's Modulus |  |  |  |  | 10.1007/s11661-011-0708-x
Yield Strength | Ni-0.5Mn | 1200 | MPa | Text | 10.1007/s11661-011-0708-x
Yield Strength | Ni-22Fe | 1500 | MPa | Text | 10.1007/s11661-011-0708-x
Yield Strength | Steel HCT780X | 565 | Mpa | Text | 10.1007/s11740-020-00973-w
Ultimate Tensile Strength |  | 861 | MPa | Text | 10.1007/s11740-020-00973-w
Fracture Strength |  |  |  |  | 10.1007/s11740-020-00973-w
Ductility |  |  |  |  | 10.1007/s11740-020-00973-w
Young's Modulus |  |  |  |  | 10.1007/s11740-020-00973-w
Yield Strength | Aluminium EN AW-5083 | 157 | MPa | Text | 10.1007/s11740-020-00973-w
Ultimate Tensile Strength |  | 292 | MPa | Text | 10.1007/s11740-020-00973-w
Yield Strength | Steel |  |  |  | 10.1007/s12182-017-0189-7
Ultimate Tensile Strength |  |  |  |  | 10.1007/s12182-017-0189-7
Fracture Strength |  |  |  |  | 10.1007/s12182-017-0189-7
Ductility |  |  |  |  | 10.1007/s12182-017-0189-7
Young's Modulus |  | 206000000000 | Pa | Text | 10.1007/s12182-017-0189-7
Yield Strength |  |  |  |  | 10.1007/s40091-014-0052-7
Ultimate Tensile Strength |  |  |  |  | 10.1007/s40091-014-0052-7
Fracture Strength |  |  |  |  | 10.1007/s40091-014-0052-7
Ductility |  |  |  |  | 10.1007/s40091-014-0052-7
Young's Modulus |  |  |  |  | 10.1007/s40091-014-0052-7
Yield Strength | Steel | 960 | Mpa | Text | 10.1007/s40194-020-01006-x
Ultimate Tensile Strength | S960QL | 1069 | MPa | Table | 10.1007/s40194-020-01006-x
Fracture Strength |  |  |  |  | 10.1007/s40194-020-01006-x
Ductility |  |  |  |  | 10.1007/s40194-020-01006-x
Young's Modulus |  |  |  |  | 10.1007/s40194-020-01006-x
Yield Strength ReH | Unalloyed +normalized rolled fine-grained structural steels | 235 to 460 | MPa | Text | 10.1007/s40194-020-01006-x
Yield StrengthRp0.2 | Fine-grained structural steel S1100QL+metal G 89 6 M Mn4Ni2CrMo | 890 | MPa | Text | 10.1007/s40194-020-01006-x
Yield Strength | S960QL | 1042 | MPa | Table | 10.1007/s40194-020-01006-x
Yield Strength | S960M manufacturer 1 | 1032 | MPa | Table | 10.1007/s40194-020-01006-x
Yield Strength | S960M manufacturer 2 | 993 | MPa | Table | 10.1007/s40194-020-01006-x
Yield Strength | S1100QL | 1224 | MPa | Table | 10.1007/s40194-020-01006-x
Ultimate Tensile Strength | S960M manufacturer 1 | 1121 | MPa | Table | 10.1007/s40194-020-01006-x
Ultimate Tensile Strength | S960M manufacturer 2 | 1041 | MPa | Table | 10.1007/s40194-020-01006-x
Ultimate Tensile Strength | S1100QL | 1418 | MPa | Table | 10.1007/s40194-020-01006-x
Yield Strength | Polylactic acid + acrylonitrile butadiene styrene(80% FFF volume) |  |  |  | 10.1007/s40430-022-03731-4
Ultimate Tensile Strength |  | 61.5 | Mpa | Text | 10.1007/s40430-022-03731-4
Fracture Strength |  |  |  |  | 10.1007/s40430-022-03731-4
Ductility |  |  |  |  | 10.1007/s40430-022-03731-4
Young's Modulus |  |  |  |  | 10.1007/s40430-022-03731-4
Ultimate Tensile Strength | Polylactic acid + acrylonitrile butadiene styrene(70% FFF volume) | 54 | MPa | Text | 10.1007/s40430-022-03731-4
Ultimate Tensile Strength | Polylactic acid + acrylonitrile butadiene styrene(60% FFF volume) | 52 | MPa | Text | 10.1007/s40430-022-03731-4
Yield Strength | Semi-IPN GelMA/PCL hybrid hydrogels |  |  |  | 10.1007/s44174-022-00023-2
Ultimate Tensile Strength |  | 3 | Mpa | Text | 10.1007/s44174-022-00023-2
Fracture Strength |  |  |  |  | 10.1007/s44174-022-00023-2
Ductility |  |  |  |  | 10.1007/s44174-022-00023-2
Young's Modulus |  | 6.5 | MPa | Text | 10.1007/s44174-022-00023-2
Young's Modulus | 32.5% solution of GelMA and PEGDA (GelMA: PEGDA=7.5: 25) | 4.5 | MPa | Text | 10.1007/s44174-022-00023-2
Young's Modulus | Hydrogels+GelMA to PVP ratio | 46 to 190 | Kpa | Text | 10.1007/s44174-022-00023-2
Yield Strength | Commercial EN AW-5182 + Zn and Zn+Cu | 410 | MPa | Text | 10.1016/j.actamat.2020.116617
Ultimate Tensile Strength |  |  |  |  | 10.1016/j.actamat.2020.116617
Fracture Strength |  |  |  |  | 10.1016/j.actamat.2020.116617
Ductility |  |  |  |  | 10.1016/j.actamat.2020.116617
Young's Modulus |  |  |  |  | 10.1016/j.actamat.2020.116617
Yield Strength | 5182-ZnCu | 353 | MPa | Text
Yield Strength | 5182-ZnCu | 184 | MPa | Text
Yield Strength | 5182-Zn | 204 | MPa | Text
Yield Strength | EN AW-6016 alloy+Zn and Cu | 277 | MPa | Text | 10.1016/j.actamat.2020.116617
Yield Strength | AlMgZn(Cu) alloys | 400 | MPa | Text | 10.1016/j.actamat.2020.116617
Yield Strength | LPBF Cp-Ti+10.5 wt% Mo2C to Ti powder | 1000 | Mpa | Text | 10.1016/j.addma.2020.101577
Ultimate Tensile Strength |  |  |  |  | 10.1016/j.addma.2020.101577
Fracture Strength |  |  |  |  | 10.1016/j.addma.2020.101577
Ductility |  |  |  |  | 10.1016/j.addma.2020.101577
Young's Modulus |  |  |  |  | 10.1016/j.addma.2020.101577
Ultimate Tensile Strength | pure titanium | ∼1260 | MPa | Text | 10.1016/j.addma.2020.101577
Ultimate Tensile Strength | LPBF made pure titanium | 550 | MPa | Text | 10.1016/j.addma.2020.101577
Ultimate Tensile Strength | Situ reinforced Ti composite | 3-4% | unitless | Text | 10.1016/j.addma.2020.101577
Ultimate Tensile Strength | Situ reinforced Ti composite | 1261 ± 38 | MPa | Text | 10.1016/j.addma.2020.101577
Ductility | Cp-Ti | 0.66 | unitless | Text | 10.1016/j.addma.2020.101577
Yield Strength |  |  |  |  | 10.1016/j.aej.2017.05.003
Ultimate Tensile Strength |  |  |  |  | 10.1016/j.aej.2017.05.003
Fracture Strength |  |  |  |  | 10.1016/j.aej.2017.05.003
Ductility |  |  |  |  | 10.1016/j.aej.2017.05.003
Young's Modulus |  |  |  |  | 10.1016/j.aej.2017.05.003
Yield Strength |  |  |  |  | 10.1016/j.aej.2021.08.026
Ultimate Tensile Strength |  |  |  |  | 10.1016/j.aej.2021.08.026
Fracture Strength |  |  |  |  | 10.1016/j.aej.2021.08.026
Ductility |  |  |  |  | 10.1016/j.aej.2021.08.026
Young's Modulus | Stainless Steel | 193000 | Mpa | Text | 10.1016/j.aej.2021.08.026
Young's Modulus | Bronze Alloy | 110 | Gpa | Text | 10.1016/j.aej.2021.08.026
Yield Strength |  |  |  |  | 10.1016/j.asej.2020.12.012
Ultimate Tensile Strength | Sugarcane bagasse | 180–290 | Mpa | Table | 10.1016/j.asej.2020.12.012
Fracture Strength |  |  |  |  | 10.1016/j.asej.2020.12.012
Ductility |  |  |  |  | 10.1016/j.asej.2020.12.012
Young's Modulus |  | 15–19 | Gpa | Table | 10.1016/j.asej.2020.12.012
Yield Strength |  |  |  |  | 10.1016/j.bpj.2010.03.052
Ultimate Tensile Strength |  |  |  |  | 10.1016/j.bpj.2010.03.052
Fracture Strength |  |  |  |  | 10.1016/j.bpj.2010.03.052
Ductility |  |  |  |  | 10.1016/j.bpj.2010.03.052
Young's Modulus | Basilar membrane(of corti) | 1 | Gpa | Text | 10.1016/j.bpj.2010.03.052
Young's Modulus | Tectorial membrane (of Corti) | 10 | Kpa | Text | 10.1016/j.bpj.2010.03.052
Yield Strength |  |  |  |  | 10.1016/j.cam.2015.02.022
Ultimate Tensile Strength |  |  |  |  | 10.1016/j.cam.2015.02.022
Fracture Strength |  |  |  |  | 10.1016/j.cam.2015.02.022
Ductility |  |  |  |  | 10.1016/j.cam.2015.02.022
Young's Modulus | Poly-silicon | 164 | Gpa | Text | 10.1016/j.cam.2015.02.022
Yield Strength | 2-1/4 CrMo steel |  |  |  | 10.1016/j.crme.2008.01.001
Ultimate Tensile Strength |  |  |  |  | 10.1016/j.crme.2008.01.001
Fracture Strength |  |  |  |  | 10.1016/j.crme.2008.01.001
Ductility |  |  |  |  | 10.1016/j.crme.2008.01.001
Young's Modulus |  | 200000 | Mpa | Text | 10.1016/j.crme.2008.01.001
Yield Strength |  |  |  |  | 10.1016/j.dt.2018.03.005
Ultimate Tensile Strength | HDPE | 14.5-38 | Mpa | Text | 10.1016/j.dt.2018.03.005
Fracture Strength |  |  |  |  | 10.1016/j.dt.2018.03.005
Ductility |  |  |  |  | 10.1016/j.dt.2018.03.005
Young's Modulus |  | (400-3800 | MPa | Text | 10.1016/j.dt.2018.03.005
Ultimate Tensile Strength | HDPE 1 | 14.91 ± 1.77 | MPa | Table | 10.1016/j.dt.2018.03.005
Ultimate Tensile Strength | Ch10 | 16.16 ± 1.15 | MPa | Table | 10.1016/j.dt.2018.03.005
Ultimate Tensile Strength | Ch20 | 16.47 ± 1.05 | MPa | Table | 10.1016/j.dt.2018.03.005
Ultimate Tensile Strength | Ch25 | 16.53 ± 0.27 | MPa | Table | 10.1016/j.dt.2018.03.005
Ultimate Tensile Strength | Ch30 | 15.19 ± 0.83 | MPa | Table | 10.1016/j.dt.2018.03.005
Young's Modulus | HDPE 1 | 496.8 ± 21.2 | MPa | Table | 10.1016/j.dt.2018.03.005
Young's Modulus | Ch10 | 724.7 ± 17.4 | MPa | Table | 10.1016/j.dt.2018.03.005
Young's Modulus | Ch20 | 742.2 ± 13.2 | MPa | Table | 10.1016/j.dt.2018.03.005
Young's Modulus | Ch25 | 798.9 ± 17.3 | MPa | Table | 10.1016/j.dt.2018.03.005
Young's Modulus | Ch30 | 730.2 ± 12.1 | MPa | Table | 10.1016/j.dt.2018.03.005
Yield Strength | Portland cement (CEM I 42,5N)+natural siliceous sand+sulphatednaphthalene formaldehyde(two ribbed bars with diameter 16 mm) | 498 | Mpa | Text | 10.1016/j.hbrcj.2015.01.003
Ultimate Tensile Strength |  | 4.53 | MPa | Text | 10.1016/j.hbrcj.2015.01.003
Fracture Strength |  |  |  |  | 10.1016/j.hbrcj.2015.01.003
Ductility |  |  |  |  | 10.1016/j.hbrcj.2015.01.003
Young's Modulus |  |  |  |  | 10.1016/j.hbrcj.2015.01.003
Yield Strength | Portland cement (CEM I 42,5N)+natural siliceous sand+sulphatednaphthalene formaldehyde(two ribbed bars with diameter 10 mm) | 427 | MPa | Text | 10.1016/j.hbrcj.2015.01.003
Yield Strength | Portland cement (CEM I 42,5N)+natural siliceous sand+sulphatednaphthalene formaldehyde(Plain round bars of 6 mm diameter) | 300 | MPa | Text | 10.1016/j.hbrcj.2015.01.003
Yield Strength | 3-Layer composite beam |  |  |  | 10.1016/j.ijar.2008.05.004
Ultimate Tensile Strength |  |  |  |  | 10.1016/j.ijar.2008.05.004
Fracture Strength |  |  |  |  | 10.1016/j.ijar.2008.05.004
Ductility |  |  |  |  | 10.1016/j.ijar.2008.05.004
Young's Modulus(EX) |  | 210 | Gpa | Text | 10.1016/j.ijar.2008.05.004
Young's Modulus(EY) |  | 25 | Gpa | Text | 10.1016/j.ijar.2008.05.004
Young's Modulus(EZ) |  | 25 | Gpa | Text | 10.1016/j.ijar.2008.05.004
Young's Modulus | Airplane wing | 261.82 | GPa | Text | 10.1016/j.ijar.2008.05.004
Young's Modulus | 2D truss frame | 210 | GPa | Text | 10.1016/j.ijar.2008.05.004
Yield Strength |  |  |  |  | 10.1016/j.jmat.2022.09.002
Ultimate Tensile Strength |  |  |  |  | 10.1016/j.jmat.2022.09.002
Fracture Strength |  |  |  |  | 10.1016/j.jmat.2022.09.002
Ductility |  |  |  |  | 10.1016/j.jmat.2022.09.002
Young's Modulus | Tm compound | 119.25 | GPa | Text | 10.1016/j.jmat.2022.09.002
Young's Modulus | Bulk RmX structure(TmS) | 119 | GPa | Table | 10.1016/j.jmat.2022.09.002
Young's Modulus | Bulk RmX structure(TmSe) | 109.05 | GPa | Table | 10.1016/j.jmat.2022.09.002
Young's Modulus | Bulk RmX structure(TmTe) | 83.12 | GPa | Table | 10.1016/j.jmat.2022.09.002
Young's Modulus | Bulk RmX structure(YbS) | 110.37 | GPa | Table | 10.1016/j.jmat.2022.09.002
Young's Modulus | Bulk RmX structure(YbSe) | 92.38 | GPa | Table | 10.1016/j.jmat.2022.09.002
Young's Modulus | Bulk RmX structure(YbTe) | 71.19 | GPa | Table | 10.1016/j.jmat.2022.09.002
Young's Modulus | Bulk RmX structure(LuS) | 88.5 | GPa | Table | 10.1016/j.jmat.2022.09.002
Young's Modulus | Bulk RmX structure(LuSe) | 88.53 | GPa | Table | 10.1016/j.jmat.2022.09.002
Young's Modulus | Bulk RmX structure(LuTe) | 77.4 | GPa | Table | 10.1016/j.jmat.2022.09.002
Young's Modulus | RmX 2D-monolayers Electronic(in parentheses) and relaxed contributions(TmS) | 16.78(45.01) | N/m | Table | 10.1016/j.jmat.2022.09.002
Young's Modulus | RmX 2D-monolayersElectronic(in parentheses) and relaxed contributions(TmSe) | 17.36(42.25) | N/m | Table | 10.1016/j.jmat.2022.09.002
Young's Modulus | RmX 2D-monolayersElectronic(in parentheses) and relaxed contributions(TmTe) | 13.66(35.05) | N/m | Table | 10.1016/j.jmat.2022.09.002
Young's Modulus | RmX 2D-monolayersElectronic(in parentheses) and relaxed contributions(YbS) | 18.09(41.33) | N/m | Table | 10.1016/j.jmat.2022.09.002
Young's Modulus | RmX 2D-monolayersElectronic(in parentheses) and relaxed contributions(YbSe) | 14.67(34.46) | N/m | Table | 10.1016/j.jmat.2022.09.002
Young's Modulus | RmX 2D-monolayersElectronic(in parentheses) and relaxed contributions(YbTe) | 11.56 (28.17) | N/m | Table | 10.1016/j.jmat.2022.09.002
Young's Modulus | RmX 2D-monolayersElectronic(in parentheses) and relaxed contributions(LuS) | 10.51 (40.37) | N/m | Table | 10.1016/j.jmat.2022.09.002
Young's Modulus | RmX 2D-monolayersElectronic(in parentheses) and relaxed contributions(LuSe) | 3.33 (18.60) | N/m | Table | 10.1016/j.jmat.2022.09.002
Young's Modulus | RmX 2D-monolayersElectronic(in parentheses) and relaxed contributions(LuTe) | 3.46 (23.31) | N/m | Table | 10.1016/j.jmat.2022.09.002
Yield Strength | 304 stainless to TC4 titanium alloy using monel 400/Nb bilayer |  |  |  | 10.1016/j.jmrt.2020.11.060
Ultimate Tensile Strength |  | 258 | MPa | Text | 10.1016/j.jmrt.2020.11.060
Ultimate Tensile Strength | Copper | about 500 | MPa | Text | 10.1016/j.jmrt.2020.11.060
Ultimate Tensile Strength | Ti-Fe | 278 | MPa | Text | 10.1016/j.jmrt.2020.11.060
Fracture Strength |  |  |  |  | 10.1016/j.jmrt.2020.11.060
Ductility |  |  |  |  | 10.1016/j.jmrt.2020.11.060
Young's Modulus |  |  |  |  | 10.1016/j.jmrt.2020.11.060
Yield Strength | Steel(Base Metal) | 766 ± 18 | Mpa | Text and Table | 10.1016/j.jmrt.2021.09.030
Ultimate Tensile Strength |  | 809 ± 24 | Mpa | Text and Table | 10.1016/j.jmrt.2021.09.030
Fracture Strength |  |  |  |  | 10.1016/j.jmrt.2021.09.030
Ductility |  |  |  |  | 10.1016/j.jmrt.2021.09.030
Young's Modulus |  |  |  |  | 10.1016/j.jmrt.2021.09.030
Yield Strength | Steel(Laser weld joint) | 754 ± 17 | MPa | Text and Table | 10.1016/j.jmrt.2021.09.030
Ultimate Tensile Strength |  | 800 ± 19 | MPa | Text and Table | 10.1016/j.jmrt.2021.09.030
Yield Strength |  |  |  |  | 10.1016/j.jmrt.2022.11.089
Ultimate Tensile Strength | CW:GBFS ratio of 2:3, AS:B ratio of 1:2, S:H ratio of 3:2, and NaOH solution concentration of 10 M. | 3.81 | MPa |  | 10.1016/j.jmrt.2022.11.089
Fracture Strength |  |  |  |  | 10.1016/j.jmrt.2022.11.089
Ductility |  |  |  |  | 10.1016/j.jmrt.2022.11.089
Young's Modulus | Ceramic waste geopolymer concrete | 27.4 | GPa | Text | 10.1016/j.jmrt.2022.11.089
Yield Strength | polycrystalline Ni-based superalloys |  |  |  | 10.1016/j.matdes.2019.107760
Ultimate Tensile Strength |  |  |  |  | 10.1016/j.matdes.2019.107760
Fracture Strength |  |  |  |  | 10.1016/j.matdes.2019.107760
Ductility |  |  |  |  | 10.1016/j.matdes.2019.107760
Young's Modulus |  |  |  |  | 10.1016/j.matdes.2019.107760
Yield Strength | Acrylonitrile-butadiene-styrene | 29.3 | Mpa | Text and Table | 10.1016/j.matdes.2019.108044
Ultimate Tensile Strength | styrene-acrylonitrile | 12.42 -34.17 | MPa | Text | 10.1016/j.matdes.2019.108044
Fracture Strength |  |  |  |  | 10.1016/j.matdes.2019.108044
Ductility |  |  |  |  | 10.1016/j.matdes.2019.108044
Young's Modulus |  | 2030 | MPa | Table | 10.1016/j.matdes.2019.108044
Yield Strength | Thermoplastic polyurethane | 20 | MPa | Text and Table | 10.1016/j.matdes.2019.108044
Young's Modulus |  | 12 | MPa | Table | 10.1016/j.matdes.2019.108044
Yield Strength | Al-0.5%Fe | 98 | Mpa | Text and Table | 10.1016/j.matdes.2020.108991
Ultimate Tensile Strength |  | 116 | MPa | Text and Table | 10.1016/j.matdes.2020.108991
Fracture Strength |  |  |  |  | 10.1016/j.matdes.2020.108991
Ductility |  |  |  |  | 10.1016/j.matdes.2020.108991
Young's Modulus |  |  |  |  | 10.1016/j.matdes.2020.108991
Yield Strength | Al-0.5%Fe-0.05%La | 105 | MPa | Text and Table | 10.1016/j.matdes.2020.108991
Ultimate Tensile Strength |  | 121 | MPa | Text and Table | 10.1016/j.matdes.2020.108991
Yield Strength |  |  |  |  | 10.1016/j.matdes.2022.110499
Ultimate Tensile Strength |  |  |  |  | 10.1016/j.matdes.2022.110499
Fracture Strength |  |  |  |  | 10.1016/j.matdes.2022.110499
Ductility |  |  |  |  | 10.1016/j.matdes.2022.110499
Young's Modulus | Aluminum and resin | 71 | Gpa | Text | 10.1016/j.matdes.2022.110499
Yield Strength | AlCoCrFeNi2 EHEA(semicoherent Interface of the EHEAs) | 670 | Mpa | Text | 10.1016/j.matdes.2022.111469
Yield Strength | Fe25Co25Ni25Al10Ti15 HE | 1.86 | GPa | Text | 10.1016/j.matdes.2022.111469
Ultimate Tensile Strength |  |  |  |  | 10.1016/j.matdes.2022.111469
Fracture Strength |  |  |  |  | 10.1016/j.matdes.2022.111469
Ductility |  |  |  |  | 10.1016/j.matdes.2022.111469
Young's Modulus |  |  |  |  | 10.1016/j.matdes.2022.111469
Yield Strength | AlCoCrFeNi2 EHEA(coherent interface of the EHEAs) | 2000 | MPa | Text | 10.1016/j.matdes.2022.111469
Yield Strength |  |  |  |  | 10.1016/j.nme.2018.04.004
Ultimate Tensile Strength |  |  |  |  | 10.1016/j.nme.2018.04.004
Fracture Strength |  |  |  |  | 10.1016/j.nme.2018.04.004
Ductility |  |  |  |  | 10.1016/j.nme.2018.04.004
Young's Modulus |  |  |  |  | 10.1016/j.nme.2018.04.004
Yield Strength | AISI 304 | 118 | Mpa | Text | 10.1016/j.procir.2021.09.034
Ultimate Tensile Strength |  |  |  |  | 10.1016/j.procir.2021.09.034
Fracture Strength |  |  |  |  | 10.1016/j.procir.2021.09.034
Ductility |  |  |  |  | 10.1016/j.procir.2021.09.034
Young's Modulus |  |  |  |  | 10.1016/j.procir.2021.09.034
Yield Strength | AISI4140 QT 450 | 722.23 | Mpa | Table | 10.1016/j.procir.2021.09.034
Yield Strength | AISI4140 QT 300 | 1312 | Mpa | Table | 10.1016/j.procir.2021.09.034
Yield Strength | AISI4140 QT 600 | 637.75 | Mpa | Table | 10.1016/j.procir.2021.09.034
Yield Strength | AISI4140 QT Start | 595 | Mpa | Table | 10.1016/j.procir.2021.09.034
Yield Strength | AISI4140 QT 450 | 1485 | Mpa | Table | 10.1016/j.procir.2021.09.034
Yield Strength | AISI4140 QT 300 | 1743 | Mpa | Table | 10.1016/j.procir.2021.09.034
Yield Strength | AISI4140 QT 600 | 1232 | Mpa | Table | 10.1016/j.procir.2021.09.034
Yield Strength | AISI4140 QT Start | 1450 | Mpa | Table | 10.1016/j.procir.2021.09.034
Yield Strength | Metastable austenitic Steel(AISI 321) |  |  |  | 10.1016/j.proeng.2011.04.104
Ultimate Tensile Strength |  | 602 | Mpa | Text and Table | 10.1016/j.proeng.2011.04.104
Fracture Strength |  |  |  |  | 10.1016/j.proeng.2011.04.104
Ductility |  |  |  |  | 10.1016/j.proeng.2011.04.104
Young's Modulus |  |  |  |  | 10.1016/j.proeng.2011.04.104
Ultimate Tensile Strength | Metastable austenitic steel(AISI 348 ) | 616 | MPa | Text and Table | 10.1016/j.proeng.2011.04.104
Ultimate Tensile Strength | Metastable austenitic Steel(AISI 304) | 638 | MPa | Text | 10.1016/j.proeng.2011.04.104
Yield Strength | A – hot deep galvanized extra deep drawing quality steel sheet for complicated wide area pressings of car body parts(ϕ = 0.003 s-1) | 170 | Mpa | Table | 10.1016/j.proeng.2012.09.493
Ultimate Tensile Strength |  |  |  |  | 10.1016/j.proeng.2012.09.493
Fracture Strength |  |  |  |  | 10.1016/j.proeng.2012.09.493
Ductility |  |  |  |  | 10.1016/j.proeng.2012.09.493
Young's Modulus |  |  |  |  | 10.1016/j.proeng.2012.09.493
Yield Strength | B – hot deep galvanized microalloyed steel sheet(ϕ = 0.003 s-1) | 310 | Mpa | Table | 10.1016/j.proeng.2012.09.493
Yield Strength | C – hot deep galvanized steel sheet with transformation induced plasticity(ϕ = 0.003 s-1) | 431 | Mpa | Table | 10.1016/j.proeng.2012.09.493
Yield Strength | D – austenitic stainless steel for cold forming(ϕ = 0.003 s-1) | 325 | Mpa | Table | 10.1016/j.proeng.2012.09.493
Yield Strength | E – duplex stainless steel(ϕ = 0.003 s-1) | 223 | Mpa | Table | 10.1016/j.proeng.2012.09.493
Yield Strength | A – hot deep galvanized extra deep drawing quality steel sheet for complicated wide area pressings of car body parts(ϕ = 0.2 s-1) | 200 | Mpa | Table | 10.1016/j.proeng.2012.09.493
Yield Strength | B – hot deep galvanized microalloyed steel sheet(ϕ = 0.2 s-1) | 336 | Mpa | Table | 10.1016/j.proeng.2012.09.493
Yield Strength | C – hot deep galvanized steel sheet with transformation induced plasticity(ϕ = 0.2 s-1) | 479 | Mpa | Table | 10.1016/j.proeng.2012.09.493
Yield Strength | D – austenitic stainless steel for cold forming(ϕ = 0.2 s-1) | 360 | Mpa | Table | 10.1016/j.proeng.2012.09.493
Yield Strength | E – duplex stainless steel(ϕ = 0.2 s-1) | 345 | Mpa | Table | 10.1016/j.proeng.2012.09.493
Yield Strength | 50% fiber loaded bleached jute reinforced epoxy composite |  |  |  | 10.1016/j.proeng.2014.12.448
Ultimate Tensile Strength |  | 131 | Mpa | Text | 10.1016/j.proeng.2014.12.448
Fracture Strength |  |  |  |  | 10.1016/j.proeng.2014.12.448
Ductility |  |  |  |  | 10.1016/j.proeng.2014.12.448
Young's Modulus | jute epoxy composites | 1.064 | GPa | Text | 10.1016/j.proeng.2014.12.448
Young's Modulus | jute polyester composites | 0.811 | GPa | Text | 10.1016/j.proeng.2014.12.448
Ultimate Tensile Strength | 50% fiber loaded unbleached jute epoxy composite | 148 | MPa | Text | 10.1016/j.proeng.2014.12.448
Ultimate Tensile Strength | 5% NaOH treated jute fiber reinforced composites | 12.46 | N/mm2 | Text | 10.1016/j.proeng.2014.12.448
Ultimate Tensile Strength | 10 % NaOH treated jute fiber reinforced epoxy composites | 10.5 | N/mm2 | Text | 10.1016/j.proeng.2014.12.448
Ultimate Tensile Strength | jute polyester composites | 9.23 | N/mm2 | Text | 10.1016/j.proeng.2014.12.448
Yield Strength | Grade 4.6 steel | 240 | Mpa | Text | 10.1016/j.proeng.2017.02.011
Ultimate Tensile Strength |  | 400 | Mpa | Text | 10.1016/j.proeng.2017.02.011
Fracture Strength |  |  |  |  | 10.1016/j.proeng.2017.02.011
Ductility |  |  |  |  | 10.1016/j.proeng.2017.02.011
Young's Modulus | hySPAN LVLs | 13200 | Not given | Table | 10.1016/j.proeng.2017.02.011
Yield Strength | lap Laminated Veneer Lumber (LVL) timber-steel(8.8 hexagonal bolts) | 660 | Mpa | Text | 10.1016/j.proeng.2017.02.011
Ultimate Tensile Strength |  | 830 | Mpa | Text | 10.1016/j.proeng.2017.02.011
Yield Strength | Grade G300 steel(Nail Plates) | 300 | Mpa | Text | 10.1016/j.proeng.2017.02.011
Ultimate Tensile Strength |  | 340 | Mpa | Text | 10.1016/j.proeng.2017.02.011
Yield Strength | Steel(Section depth d (298mm)) | 320 | Mpa | Text | 10.1016/j.proeng.2017.02.011
Ultimate Tensile Strength | Steel(epoxy adhesive) | 30 | Mpa | Table | 10.1016/j.proeng.2017.02.011
Young's Modulus |  | 205 | Gpa | Table | 10.1016/j.proeng.2017.02.011
Yield Strength |  |  |  |  | 10.1016/j.proeng.2017.10.856
Ultimate Tensile Strength | A1200 | 100 | Mpa | Text | 10.1016/j.proeng.2017.10.856
Fracture Strength |  |  |  |  | 10.1016/j.proeng.2017.10.856
Ductility |  |  |  |  | 10.1016/j.proeng.2017.10.856
Young's Modulus |  |  |  |  | 10.1016/j.proeng.2017.10.856
Yield Strength |  |  |  |  | 10.1016/j.prostr.2019.08.165
Ultimate Tensile Strength |  |  |  |  | 10.1016/j.prostr.2019.08.165
Fracture Strength |  |  |  |  | 10.1016/j.prostr.2019.08.165
Ductility |  |  |  |  | 10.1016/j.prostr.2019.08.165
Young's Modulus | S355 steel | 205315 | Mpa | Table | 10.1016/j.prostr.2019.08.165
Yield Strength | SUS316L | 238 | Mpa | Table | 10.1016/j.prostr.2019.12.008
Ultimate Tensile Strength |  | 542 | Mpa | Table | 10.1016/j.prostr.2019.12.008
Fracture Strength |  |  |  |  | 10.1016/j.prostr.2019.12.008
Ductility |  |  |  |  | 10.1016/j.prostr.2019.12.008
Young's Modulus | austenitic stainless steels | 556 | Mpa | Text | 10.1016/j.prostr.2019.12.008
Young's Modulus | austenitic stainless steels | 1.95×10^5 | Mpa | Text | 10.1016/j.prostr.2019.12.008
Yield Strength |  |  |  |  | 10.1016/j.resconrec.2022.106734
Ultimate Tensile Strength | HDPE | 17-24 | Mpa | Text | 10.1016/j.resconrec.2022.106734
Ultimate Tensile Strength | HDPE | ∼30 | Mpa | Text | 10.1016/j.resconrec.2022.106734
Ultimate Tensile Strength | HDPE | 28 | Mpa | Text | 10.1016/j.resconrec.2022.106734
Fracture Strength |  |  |  |  | 10.1016/j.resconrec.2022.106734
Ductility |  |  |  |  | 10.1016/j.resconrec.2022.106734
Young's Modulus | HDPE | 1.69 | GPa | Text | 10.1016/j.resconrec.2022.106734
Young's Modulus | HDPE | ∼1.8 | GPa | Text | 10.1016/j.resconrec.2022.106734
Young's Modulus | HDPE | 1.88 | GPa | Text | 10.1016/j.resconrec.2022.106734
Young's Modulus | HDPE | 1.5 | GPa | Text | 10.1016/j.resconrec.2022.106734
Yield Strength | Prestressing steel(12.7 mm diameter) | 1725 | Mpa | Text | 10.1016/j.rineng.2022.100386
Ultimate Tensile Strength |  | 1860 | Mpa | Text | 10.1016/j.rineng.2022.100386
Fracture Strength |  |  |  |  | 10.1016/j.rineng.2022.100386
Ductility |  |  |  |  | 10.1016/j.rineng.2022.100386
Young's Modulus |  | 197 500 | MPa | Text | 10.1016/j.rineng.2022.100386
Yield Strength | Nonprestressed steel(10mm diameter) | 579 | MPa | Text | 10.1016/j.rineng.2022.100386
Yield Strength | Nonprestressed steel(16mm diameter) | 547 | MPa | Text | 10.1016/j.rineng.2022.100386
Yield Strength | Nonprestressed steel(25mm diameter) | 513 | MPa | Text | 10.1016/j.rineng.2022.100386
Ultimate Tensile Strength | Nonprestressed steel(10mm diameter) | 663.06 | MPa | Text | 10.1016/j.rineng.2022.100386
Ultimate Tensile Strength | Nonprestressed steel(16mm diameter) | 658.59 | MPa | Text | 10.1016/j.rineng.2022.100386
Ultimate Tensile Strength | Nonprestressed steel(25mm diameter) | 641.45 | MPa | Text | 10.1016/j.rineng.2022.100386
Yield Strength | HC550 galvanized steel sheet | 695 | Mpa | Text | 10.1016/j.rinp.2018.12.088
Ultimate Tensile Strength |  | 1018 | Mpa | Text | 10.1016/j.rinp.2018.12.088
Fracture Strength |  |  |  |  | 10.1016/j.rinp.2018.12.088
Ductility |  |  |  |  | 10.1016/j.rinp.2018.12.088
Young's Modulus |  |  |  |  | 10.1016/j.rinp.2018.12.088
Yield Strength | Ti-5Al-5Mo-5V-3Cr (Ti-5553) | 1300 | Mpa | Text | 10.1016/j.scriptamat.2018.08.036
Ultimate Tensile Strength |  |  |  |  | 10.1016/j.scriptamat.2018.08.036
Fracture Strength |  |  |  |  | 10.1016/j.scriptamat.2018.08.036
Ductility |  |  |  |  | 10.1016/j.scriptamat.2018.08.036
Young's Modulus |  |  |  |  | 10.1016/j.scriptamat.2018.08.036
Yield Strength | TiFeMo alloy | 2 | Gpa | Text | 10.1016/j.scriptamat.2018.08.036
Yield Strength | Graphene |  |  |  | 10.1038/am.2014.79
Ultimate Tensile Strength |  | 100 | Gpa | Text | 10.1038/am.2014.79
Fracture Strength |  |  |  |  | 10.1038/am.2014.79
Ductility |  |  |  |  | 10.1038/am.2014.79
Young's Modulus |  | 1 | Tpa | Text | 10.1038/am.2014.79
Yield Strength | HA-Tyr hydrogels |  |  |  | 10.1038/am.2017.183
Ultimate Tensile Strength |  |  |  |  | 10.1038/am.2017.183
Fracture Strength |  |  |  |  | 10.1038/am.2017.183
Ductility |  |  |  |  | 10.1038/am.2017.183
Young's Modulus |  | 10.4 | Kpa | Text | 10.1038/am.2017.183
Young's Modulus | PVDF nanofibers | 2.2 | Gpa | Text | 10.1038/am.2017.183
Yield Strength | Mesoporous PSF sheets |  |  |  | 10.1038/ncomms3653
Ultimate Tensile Strength |  |  |  |  | 10.1038/ncomms3653
Fracture Strength |  |  |  |  | 10.1038/ncomms3653
Ductility |  |  |  |  | 10.1038/ncomms3653
Young's Modulus |  | 0.23±0.02 | Gpa | Text | 10.1038/ncomms3653
Young's Modulus | Bulk PSF | (2.5–2.6 )26 | GPa | Text | 10.1038/ncomms3653
Yield Strength |  |  |  |  | 10.1038/s41467-018-04473-5
Ultimate Tensile Strength |  |  |  |  | 10.1038/s41467-018-04473-5
Fracture Strength |  |  |  |  | 10.1038/s41467-018-04473-5
Ductility |  |  |  |  | 10.1038/s41467-018-04473-5
Young's Modulus |  |  |  |  | 10.1038/s41467-018-04473-5
Yield Strength | Zr49Cu45Al6 (BMGC) | 1257±322 | Mpa | Text | 10.1038/s41598-018-22925-2
Ultimate Tensile Strength |  | 1516±101 | Mpa | Text | 10.1038/s41598-018-22925-2
Fracture Strength |  | 1450±119 | Mpa | Text | 10.1038/s41598-018-22925-2
Ductility |  |  |  |  | 10.1038/s41598-018-22925-2
Young's Modulus |  |  |  |  | 10.1038/s41598-018-22925-2
Yield Strength | Ti6246 | (1650 ±9) to (1816 ±8) | Mpa | Text | 10.1038/s41598-019-48139-8
Ultimate Tensile Strength |  | (1797 ±10) to (1916 ±8) | Mpa | Text | 10.1038/s41598-019-48139-8
Fracture Strength |  |  |  |  | 10.1038/s41598-019-48139-8
Ductility |  |  |  |  | 10.1038/s41598-019-48139-8
Young's Modulus |  |  |  |  | 10.1038/s41598-019-48139-8
Yield Strength | UGF beta Ti2448 alloy | 1700 | MPa | Text | 10.1038/s41598-019-48139-8
Ultimate Tensile Strength | Steel | 3600 | MPa | Text | 10.1038/s41598-019-48139-8
Ultimate Tensile Strength | Ti6246(low heat) | 1996 | MPa | Text | 10.1038/s41598-019-48139-8
Yield Strength | Hydrogels(substrates) |  |  |  | 10.1038/s41598-021-01036-5
Ultimate Tensile Strength |  |  |  |  | 10.1038/s41598-021-01036-5
Fracture Strength |  |  |  |  | 10.1038/s41598-021-01036-5
Ductility |  |  |  |  | 10.1038/s41598-021-01036-5
Young's Modulus |  | 1 to 10 | Kpa | Text | 10.1038/s41598-021-01036-5
Young's Modulus(EH) | Hydrogels(PAA1,PAA2,PAA4,PAA5,PAA6,PAA67) | (0.18,1.82,3.46,11.39,11.39,67.91) | Kpa | Table | 10.1038/s41598-021-01036-5
Young's Modulus(EH-fh) | Hydrogels(PAA1,PAA2,PAA4,PAA5,PAA6,PAA67) | (0.12,1.05,2.14,8.29,9.11,44.91) | Kpa | Table | 10.1038/s41598-021-01036-5
Young's Modulus(ENH-fh) | Hydrogels(PAA1,PAA2,PAA4,PAA5,PAA6,PAA67) | (0.13,1.15,2.27,8.55,10.36,47.11) | Kpa | Table | 10.1038/s41598-021-01036-5
Young's Modulus(ENH-fdh) | Hydrogels(PAA1,PAA2,PAA4,PAA5,PAA6,PAA67) | (0.14,1.20,2.27,8.92.11.23,50.43) | Kpa | Table | 10.1038/s41598-021-01036-5
Young's Modulus(Pipette aspirationEPA) | Hydrogels(PAA1,PAA2,PAA4,PAA5,PAA6,PAA67) | ( 0.21±0.02, 0.89±0.11, 2.04±0.27,4.47±1.19,8.44±0.82,40.40±2.39) | Kpa | Table | 10.1038/s41598-021-01036-5
Yield Strength | CuZr-based bulk metallic glass (BMG) | 1700± 10 | Mpa | Text | 10.1038/srep42518
Yield Strength | CuZr-based bulk metallic glass (BMG) | 1650 | Mpa | Text | 10.1038/srep42518
Yield Strength | BMG matrix composites | 1080± 10 | Mpa | Text | 10.1038/srep42518
Ultimate Tensile Strength |  |  |  |  | 10.1038/srep42518
Fracture Strength |  |  |  |  | 10.1038/srep42518
Ductility |  |  |  |  | 10.1038/srep42518
Young's Modulus |  |  |  |  | 10.1038/srep42518
Yield Strength | Cu47Zr47Al6 plates(after deformation)+B2 CuZr crystals | 1840± 10 | MPa | Text | 10.1038/srep42518
Yield Strength | Stainless | 250 | Mpa | Text | 10.1186/s12891-019-2474-7
Ultimate Tensile Strength |  |  |  |  | 10.1186/s12891-019-2474-7
Fracture Strength |  |  |  |  | 10.1186/s12891-019-2474-7
Ductility |  |  |  |  | 10.1186/s12891-019-2474-7
Young's Modulus | Cortical bone | 1000 | MPa | Text | 10.1186/s12891-019-2474-7
Young's Modulus | Trabecular bone | 207 | MPa | Text | 10.1186/s12891-019-2474-7
Young's Modulus | Cartilage | 50 | MPa | Text | 10.1186/s12891-019-2474-7
Yield Strength | Backing limestone(Chephren pyramid) |  |  |  | 10.1186/s40494-020-0356-9
Ultimate Tensile Strength |  | 1.79 to 3.71 | Mpa | Text and Table | 10.1186/s40494-020-0356-9
Fracture Strength |  |  |  |  | 10.1186/s40494-020-0356-9
Ductility |  |  |  |  | 10.1186/s40494-020-0356-9
Young's Modulus |  | 13.82 | Gpa | Text | 10.1186/s40494-020-0356-9
Ultimate Tensile Strength | Backing limestone(Mykerinos pyramid) | 2.23 to 2.98 | MPa | Text and Table | 10.1186/s40494-020-0356-9
Young's Modulus | Backing limestone(Cheops pyramid) | 12.74 | GPa | Text | 10.1186/s40494-020-0356-9
Young's Modulus | Backing limestone(Mykerinos pyramid) | 11.57 | GPa | Text | 10.1186/s40494-020-0356-9
Yield Strength | stagnant planetary lid | <7 | Mpa | Text | 10.1186/s40645-016-0103-8
Yield Strength | Ti and TiB2 | 560 to 1103 | Mpa | Text | 10.1557/s43578-021-00422-z
Ultimate Tensile Strength |  |  |  |  | 10.1557/s43578-021-00422-z
Fracture Strength |  |  |  |  | 10.1557/s43578-021-00422-z
Ductility |  |  |  |  | 10.1557/s43578-021-00422-z
Young's Modulus | TNZT with 1 wt% of TiB2 | 46 | Gpa | Text | 10.1557/s43578-021-00422-z
Yield Strength | TNZT | 430 ± 38 | MPa | Text and Table | 10.1557/s43578-021-00422-z
Yield Strength | as-cast TNZT | 469±42 | MPa | Text and Table | 10.1557/s43578-021-00422-z
Yield Strength | TNZT-TiB2 (L-PBF) | 495±11 | MPa | Table | 10.1557/s43578-021-00422-z
Yield Strength | CP-Ti | 560±5 | MPa | Table | 10.1557/s43578-021-00422-z
Yield Strength | Ti–5%TiB2 | 1103±20 | MPa |  | 10.1557/s43578-021-00422-z
Young's Modulus | Ti–6Al–4V alloy | 10–30 | GPa | Text | 10.1557/s43578-021-00422-z
Young's Modulus | TNZT alloy | 50–70 | GPa | Text | 10.1557/s43578-021-00422-z
Young's Modulus | TNZT-TiB2 (L-PBF) | 46±3 | GPa | Text and Table | 10.1557/s43578-021-00422-z
Young's Modulus | TNZT (as-cast) | 48±4 | GPa | Table | 10.1557/s43578-021-00422-z
Young's Modulus | TNZT (L-PBF) | 45±5 | GPa | Text and Table | 10.1557/s43578-021-00422-z
Young's Modulus | CP-Ti | 113±3 | GPa | Table | 10.1557/s43578-021-00422-z
Young's Modulus | Ti–5%TiB2 | 145±14 | GPa | Table | 10.1557/s43578-021-00422-z
Ultimate Tensile Strength | Cortical bone | 35–283 | MPa | Table | 10.1016/j.bioactmat.2021.04.043
Ultimate Tensile Strength | Cancellous bone | 1.5–38 | MPa | Table | 10.1016/j.bioactmat.2021.04.043
Ultimate Tensile Strength | Mg–1Zn–1Sn | 229 ± 1 | MPa | Table | 10.1016/j.bioactmat.2021.04.043
Ultimate Tensile Strength | Mg–1Zn–1Sn-0.2Sr | 245 ± 8 | MPa | Table | 10.1016/j.bioactmat.2021.04.043
Ultimate Tensile Strength | Mg–1Zn–1Sn-0.4Sr | 246 ± 2 | MPa | Table | 10.1016/j.bioactmat.2021.04.043
Ultimate Tensile Strength | Mg–1Zn–1Sn-0.6Sr | 268 ± 6 | MPa | Table | 10.1016/j.bioactmat.2021.04.043
Ultimate Tensile Strength | Mg–1Zn–1Mn-xSr | ~280 | MPa | Table | 10.1016/j.bioactmat.2021.04.043
Ultimate Tensile Strength | Mg-3.2Zn-0.3Sr | 278 ± 5 | MPa | Table | 10.1016/j.bioactmat.2021.04.043
Ultimate Tensile Strength | Mg–1Zn-xSr | ~249 | MPa | Table | 10.1016/j.bioactmat.2021.04.043
Yield Strength | Cortical bone | 105–114 | MPa | Table | 10.1016/j.bioactmat.2021.04.043
Yield Strength | Cancellous bone | - | MPa | Table | 10.1016/j.bioactmat.2021.04.043
Yield Strength | Mg–1Zn–1Sn | 151 ± 1 | MPa | Table | 10.1016/j.bioactmat.2021.04.043
Yield Strength | Mg–1Zn–1Sn-0.2Sr | 168 ± 8 | MPa | Table | 10.1016/j.bioactmat.2021.04.043
Yield Strength | Mg–1Zn–1Sn-0.4Sr | 179 ± 3 | MPa | Table | 10.1016/j.bioactmat.2021.04.043
Yield Strength | Mg–1Zn–1Sn-0.6Sr | 178 ± 5 | MPa | Table | 10.1016/j.bioactmat.2021.04.043
Yield Strength | Mg–1Zn–1Mn-xSr | ~241 | MPa | Table | 10.1016/j.bioactmat.2021.04.043
Yield Strength | Mg-3.2Zn-0.3Sr | 187 ± 4 | MPa | Table | 10.1016/j.bioactmat.2021.04.043
Yield Strength | Mg–1Zn-xSr | ~130 | MPa | Table | 10.1016/j.bioactmat.2021.04.043
Ultimate Tensile Strength | Ti–6Al–4V | 1045 | MPa | Table | 10.1007/s11661-021-06565-2
Ultimate Tensile Strength |  | 1056 | MPa | Table | 10.1007/s11661-021-06565-2
Ultimate Tensile Strength |  | 1049 | MPa | Table | 10.1007/s11661-021-06565-2
Ultimate Tensile Strength |  | 1030 | MPa | Table | 10.1007/s11661-021-06565-2
Ultimate Tensile Strength |  | 1037 | MPa | Table | 10.1007/s11661-021-06565-2
Ultimate Tensile Strength |  | 1032 | MPa | Table | 10.1007/s11661-021-06565-2
Ultimate Tensile Strength |  | 1035 | MPa | Table | 10.1007/s11661-021-06565-2
Ultimate Tensile Strength |  | 1038 | MPa | Table | 10.1007/s11661-021-06565-2
Ultimate Tensile Strength |  | 1034 | MPa | Table | 10.1007/s11661-021-06565-2
Ultimate Tensile Strength |  | 1009 | MPa | Table | 10.1007/s11661-021-06565-2
Ultimate Tensile Strength |  | 1011 | MPa | Table | 10.1007/s11661-021-06565-2
Ultimate Tensile Strength |  | 1007 | MPa | Table | 10.1007/s11661-021-06565-2
Ultimate Tensile Strength |  | 991 | MPa | Table | 10.1007/s11661-021-06565-2
Ultimate Tensile Strength |  | 1000 | MPa | Table | 10.1007/s11661-021-06565-2
Ultimate Tensile Strength |  | 997 | MPa | Table | 10.1007/s11661-021-06565-2
Yield Strength |  | 960 | MPa | Table | 10.1007/s11661-021-06565-2
Yield Strength |  | 955 | MPa | Table | 10.1007/s11661-021-06565-2
Yield Strength |  | 963 | MPa | Table | 10.1007/s11661-021-06565-2
Yield Strength |  | 892 | MPa | Table | 10.1007/s11661-021-06565-2
Yield Strength |  | 923 | MPa | Table | 10.1007/s11661-021-06565-2
Yield Strength |  | 907 | MPa | Table | 10.1007/s11661-021-06565-2
Yield Strength |  | 917 | MPa | Table | 10.1007/s11661-021-06565-2
Yield Strength |  | 901 | MPa | Table | 10.1007/s11661-021-06565-2
Yield Strength |  | 894 | MPa | Table | 10.1007/s11661-021-06565-2
Yield Strength |  | 871 | MPa | Table | 10.1007/s11661-021-06565-2
Yield Strength |  | 872 | MPa | Table | 10.1007/s11661-021-06565-2
Yield Strength |  | 868 | MPa | Table | 10.1007/s11661-021-06565-2
Yield Strength |  | 924 | MPa | Table | 10.1007/s11661-021-06565-2
Yield Strength |  | 922 | MPa | Table | 10.1007/s11661-021-06565-2
Yield Strength |  | 931 | MPa | Table | 10.1007/s11661-021-06565-2
Young's Modulus | Aluminium (linear elastic material) | 70000 | MPa | Table | 10.1007/s12289-019-01514-2
Young's Modulus | Vacuum bag (linear elastic material) Bag modelled with properties of Nylon | 3000 | MPa | Table | 10.1007/s12289-019-01514-2
Young's Modulus | P(3HB) | 1420 ± 80 | MPa | Table | 10.1038/s41427-021-00296-x
Tensile Strength |  | 58 ± 7 | MPa | Table | 10.1038/s41427-021-00296-x
Young's Modulus | P(3H2MB) | 583 ± 64 | MPa | Table | 10.1038/s41427-021-00296-x
Tensile Strength |  | 37 ± 2 | MPa | Table | 10.1038/s41427-021-00296-x
Tensile Strength | PCL/Gel NFs | 2.23 ± 0.08 | MPa | Table | 10.1016/j.jksus.2022.101931
Tensile Strength | PCL/Gel/MD NFs | 7.84 ± 0.01 | MPa | Table | 10.1016/j.jksus.2022.101931
Tensile Strength | Secure 500 Steel | 1600 | MPa | Table | 10.1016/j.dt.2014.12.001
Yield Strength |  | 1300 | MPa | Table | 10.1016/j.dt.2014.12.001
Young's Modulus |  | 206 | GPa | Table | 10.1016/j.dt.2014.12.001
Young's Modulus |  | 124 | GPa | Table | 10.1016/j.dt.2014.12.001
Yield Strength | ultrathin zinc oxide nanowires | 47.516 | GPa | Table | 10.1186/1556-276X-6-352
Yield Strength |  | 47.617 | GPa | Table | 10.1186/1556-276X-6-352
Yield Strength |  | 39.033 | GPa | Table | 10.1186/1556-276X-6-352
Yield Strength |  | 36.332 | GPa | Table | 10.1186/1556-276X-6-352
Yield Strength |  | 10.922 | GPa | Table | 10.1186/1556-276X-6-352
Yield Strength |  | 8.625 | GPa | Table | 10.1186/1556-276X-6-352
Yield Strength |  | 0.2 | GPa | Table | 10.1186/1556-276X-6-352
Young's Modulus | AlN | 182 | GPa | Table | 10.1016/j.sna.2022.114067
Young's Modulus |  | 169 | GPa | Table | 10.1016/j.sna.2022.114067
Young's Modulus | Silicon | 252 | GPa | Table | 10.1016/j.sna.2022.114067
Young's Modulus | Gold | 69 | GPa | Table | 10.1016/j.sna.2022.114067
Tensile Strength | Q690 high-strength steel Base Material | 766 ± 18 | MPa | Table | 10.1016/j.jmrt.2021.09.030
Yield Strength |  | 809 ± 24 | MPa | Table | 10.1016/j.jmrt.2021.09.030
Tensile Strength | Q690 high-strength steel Weld Joint | 754 ± 17 | MPa | Table | 10.1016/j.jmrt.2021.09.030
Yield Strength |  | 800 ± 19 | MPa | Table | 10.1016/j.jmrt.2021.09.030
Young's Modulus | Steel | 210 | GPa | Table | 10.1186/s10033-022-00750-z
Yield Strength |  | 280 | GPa | Table | 10.1186/s10033-022-00750-z
Young's Modulus | Manned Airtight Aluminium Module | 68 | GPa | Table | 10.1186/s10033-022-00750-z
Yield Strength |  | 130 | GPa | Table | 10.1186/s10033-022-00750-z
Young's Modulus | AHA (IUPAC name 2-(prop-2-enoylamino)hexanoic acid) | 0.75 | kPa | Table | 10.1038/s41467-021-26236-5
Young's Modulus |  | 160 | kPa | Table | 10.1038/s41467-021-26236-5
Young's Modulus | Cement Phase C-S-HL | 21.7 | GPa | Table | 10.1016/j.ijsolstr.2012.10.030
Young's Modulus | Cement Phase C-S-HH | 29.4 | GPa | Table | 10.1016/j.ijsolstr.2012.10.030
Young's Modulus | Cement Phase CH | 38 | GPa | Table | 10.1016/j.ijsolstr.2012.10.030
Young's Modulus | Cement Phase Anhydrous | 135 | GPa | Table | 10.1016/j.ijsolstr.2012.10.030
Young's Modulus | W | 398 | GPa | Table | 10.1038/s41598-020-57852-8
Young's Modulus |  | 396 | GPa | Table | 10.1038/s41598-020-57852-8
Young's Modulus |  | 390 | GPa | Table | 10.1038/s41598-020-57852-8
Young's Modulus |  | 379 | GPa | Table | 10.1038/s41598-020-57852-8
Young's Modulus |  | 368 | GPa | Table | 10.1038/s41598-020-57852-8
Young's Modulus |  | 333 | GPa | Table | 10.1038/s41598-020-57852-8
Young's Modulus |  | 306 | GPa | Table | 10.1038/s41598-020-57852-8
Yield Strength |  | 1360 | MPa | Table | 10.1038/s41598-020-57852-8
Yield Strength |  | 1154 | MPa | Table | 10.1038/s41598-020-57852-8
Yield Strength |  | 854 | MPa | Table | 10.1038/s41598-020-57852-8
Yield Strength |  | 604 | MPa | Table | 10.1038/s41598-020-57852-8
Yield Strength |  | 465 | MPa | Table | 10.1038/s41598-020-57852-8
Yield Strength |  | 204 | MPa | Table | 10.1038/s41598-020-57852-8
Yield Strength |  | 103 | MPa | Table | 10.1038/s41598-020-57852-8
Young's Modulus | Cu | 125 | GPa | Table | 10.1038/s41598-020-57852-8
Young's Modulus |  | 115 | GPa | Table | 10.1038/s41598-020-57852-8
Young's Modulus |  | 100 | GPa | Table | 10.1038/s41598-020-57852-8
Young's Modulus |  | 70 | GPa | Table | 10.1038/s41598-020-57852-8
Yield Strength |  | 69 | MPa | Table | 10.1038/s41598-020-57852-8
Yield Strength |  | 60 | MPa | Table | 10.1038/s41598-020-57852-8
Yield Strength |  | 48 | MPa | Table | 10.1038/s41598-020-57852-8
Yield Strength |  | 30 | MPa | Table | 10.1038/s41598-020-57852-8
Young's Modulus | CuCrZr | 128 | GPa | Table | 10.1038/s41598-020-57852-8
Young's Modulus |  | 118 | GPa | Table | 10.1038/s41598-020-57852-8
Young's Modulus |  | 103 | GPa | Table | 10.1038/s41598-020-57852-8
Yield Strength |  | 293 | MPa | Table | 10.1038/s41598-020-57852-8
Yield Strength |  | 257 | MPa | Table | 10.1038/s41598-020-57852-8
Yield Strength |  | 195 | MPa | Table | 10.1038/s41598-020-57852-8
Young's Modulus | Granite/Rock | 19 | GPa | Table | 10.1016/j.jrmge.2022.03.008
Young's Modulus |  | 52.4 | GPa | Table | 10.1016/j.jrmge.2022.03.008
Young's Modulus |  | 82 | GPa | Table | 10.1016/j.jrmge.2022.03.008
Young's Modulus |  | 51 | GPa | Table | 10.1016/j.jrmge.2022.03.008
Young's Modulus |  | 39 | GPa | Table | 10.1016/j.jrmge.2022.03.008
Young's Modulus |  | 12 | GPa | Table | 10.1016/j.jrmge.2022.03.008
Young's Modulus |  | 19.29 | GPa | Table | 10.1016/j.jrmge.2022.03.008
Young's Modulus |  | 21.43 | GPa | Table | 10.1016/j.jrmge.2022.03.008
Young's Modulus |  | 9.9 | GPa | Table | 10.1016/j.jrmge.2022.03.008
Young's Modulus |  | 14.6 | GPa | Table | 10.1016/j.jrmge.2022.03.008
Young's Modulus |  | 69 | GPa | Table | 10.1016/j.jrmge.2022.03.008
Young's Modulus |  | 66 | GPa | Table | 10.1016/j.jrmge.2022.03.008
Young's Modulus |  | 48 | GPa | Table | 10.1016/j.jrmge.2022.03.008
Young's Modulus |  | 21 | GPa | Table | 10.1016/j.jrmge.2022.03.008
Young's Modulus |  | 22 | GPa | Table | 10.1016/j.jrmge.2022.03.008
Young's Modulus |  | 4 | GPa | Table | 10.1016/j.jrmge.2022.03.008
Young's Modulus |  | 28 | GPa | Table | 10.1016/j.jrmge.2022.03.008
Young's Modulus |  | 61 | GPa | Table | 10.1016/j.jrmge.2022.03.008
Young's Modulus |  | 36.1 | GPa | Table | 10.1016/j.jrmge.2022.03.008
Young's Modulus |  | 49.75 | GPa | Table | 10.1016/j.jrmge.2022.03.008
Young's Modulus |  | 45.9 | GPa | Table | 10.1016/j.jrmge.2022.03.008
Young's Modulus |  | 9.85 | GPa | Table | 10.1016/j.jrmge.2022.03.008
Young's Modulus |  | 14.62 | GPa | Table | 10.1016/j.jrmge.2022.03.008
Young's Modulus |  | 34.3 | GPa | Table | 10.1016/j.jrmge.2022.03.008
Young's Modulus |  | 3.42 | GPa | Table | 10.1016/j.jrmge.2022.03.008
Young's Modulus |  | 42.98 | GPa | Table | 10.1016/j.jrmge.2022.03.008
Young's Modulus |  | 24.8 | GPa | Table | 10.1016/j.jrmge.2022.03.008
Young's Modulus |  | 13.2 | GPa | Table | 10.1016/j.jrmge.2022.03.008
Young's Modulus |  | 30.08 | GPa | Table | 10.1016/j.jrmge.2022.03.008
Young's Modulus |  | 28.9 | GPa | Table | 10.1016/j.jrmge.2022.03.008
Young's Modulus |  | 20.4 | GPa | Table | 10.1016/j.jrmge.2022.03.008
Young's Modulus |  | 15.7 | GPa | Table | 10.1016/j.jrmge.2022.03.008
Young's Modulus |  | 28.8 | GPa | Table | 10.1016/j.jrmge.2022.03.008
Young's Modulus |  | 24.5 | GPa | Table | 10.1016/j.jrmge.2022.03.008
Young's Modulus |  | 22.4 | GPa | Table | 10.1016/j.jrmge.2022.03.008
Young's Modulus |  | 12.2 | GPa | Table | 10.1016/j.jrmge.2022.03.008
Young's Modulus |  | 35 | GPa | Table | 10.1016/j.jrmge.2022.03.008
Young's Modulus |  | 33 | GPa | Table | 10.1016/j.jrmge.2022.03.008
Young's Modulus |  | 50 | GPa | Table | 10.1016/j.jrmge.2022.03.008
Young's Modulus |  | 28.3 | GPa | Table | 10.1016/j.jrmge.2022.03.008
Young's Modulus |  | 32.2 | GPa | Table | 10.1016/j.jrmge.2022.03.008
Young's Modulus |  | 12.33 | GPa | Table | 10.1016/j.jrmge.2022.03.008
Young's Modulus |  | 20 | GPa | Table | 10.1016/j.jrmge.2022.03.008
Young's Modulus |  | 12.24 | GPa | Table | 10.1016/j.jrmge.2022.03.008
Young's Modulus |  | 30 | GPa | Table | 10.1016/j.jrmge.2022.03.008
Young's Modulus |  | 2.07 | GPa | Table | 10.1016/j.jrmge.2022.03.008
Young's Modulus |  | 5 | GPa | Table | 10.1016/j.jrmge.2022.03.008
Young's Modulus |  | 19.2 | GPa | Table | 10.1016/j.jrmge.2022.03.008
Young's Modulus |  | 25 | GPa | Table | 10.1016/j.jrmge.2022.03.008
Young's Modulus |  | 45.6 | GPa | Table | 10.1016/j.jrmge.2022.03.008
Young's Modulus | Brick | 22000 | MPa | Table | 10.1016/j.ijsolstr.2011.10.016
Tensile Strength | Brick | 10.7 | MPa | Table | 10.1016/j.ijsolstr.2011.10.016
Young's Modulus | Mortar | 8888 | MPa | Table | 10.1016/j.ijsolstr.2011.10.016
Tensile Strength | Mortar | 1.575 | MPa | Table | 10.1016/j.ijsolstr.2011.10.016
Young's Modulus | Calcibon | 790 | MPa | Text | 10.1186/1471-2474-12-34
Young's Modulus | Ostim | 6 | MPa | Text | 10.1186/1471-2474-12-34
Young's Modulus | C75A_1L_200 | 1.8 ± 0.3 | MPa | Text | 10.1186/s13036-021-00278-1
Young's Modulus | C75A_2L_200 | 1.9 ± 0.2 | MPa | Text | 10.1186/s13036-021-00278-1
Tensile Strength | C75A_1L_900 | 3.5 ± 0.4 | MPa | Text | 10.1186/s13036-021-00278-1
Tensile Strength | C75A_2L_900 | 3.1 ± 0.4 | MPa | Text | 10.1186/s13036-021-00278-1
Young's Modulus | nanotubes (NTs) of tungsten disulfide (WS2) | 150 | GPa | Text | 10.1186/s42252-021-00016-2
Young's Modulus | Ti-6Al-4V | 119 | GPa | Text | 10.1186/s42836-021-00091-7
Young's Modulus | TMZF | 82 | GPa | Text | 10.1186/s42836-021-00091-7
Fracture Strength | DCT30 Sample | 2050 | MPa | Text | 10.1186/s11671-018-2816-7
Fracture Strength | DCT30 Sample | 2000 | MPa | Text | 10.1186/s11671-018-2816-7
Fracture Strength | A. rigida biogenic calcite | 1.32 ± 0.23 | GPa | Text | 10.1038/s41467-020-19416-2
Fracture Strength | Geological calcite | 0.47 ± 0.12 | GPa | Text | 10.1038/s41467-020-19416-2
Fracture Strength | BMGC containing B2 crystals | 1450 ± 119 | MPa | Text | 10.1038/s41598-018-22925-2
Ductility | Steel fibres |  |  | Text | 10.1007/s40069-016-0143-x
Fracture Strength | Zr50M50 ribbons | 1208 ± 8 | MPa | Text | 10.1016/j.jmst.2021.06.046
Fracture Strength | Zr50M50 ribbons | 1198 ± 14 | MPa | Text | 10.1016/j.jmst.2021.06.046
Fracture Strength | Zr50M50 ribbons | 1200 | MPa | Text | 10.1016/j.jmst.2021.06.046
Fracture Strength | Zr50M50 ribbons | 1400 | MPa | Text | 10.1016/j.jmst.2021.06.046
Fracture Strength | Zr50M50 ribbons | 1600 | MPa | Text | 10.1016/j.jmst.2021.06.046
Fracture Strength | Zr50Cu50 Alloy | 1781 | MPa | Text | 10.1016/j.jmst.2021.06.046
| CoCrNi2(Al0.2Nb0.2) | 33 | % | Text | 10.1016/j.fmre.2022.05.024
Ductility | Ti-65 MEA | 25 | % | Text | 10.1016/j.rinma.2022.100342
Ductility | Mg-Gd-Y-Zn-Zr-Ag alloy | 7.7 | % | Text | 10.1016/j.jma.2021.08.037
Fracture Strength | COFTAPB-DHTA films | 1.42 | GPa | Table | 10.1016/j.matt.2021.01.001
Fracture Strength | COFTAPB-DHTA films | 0.53 | GPa | Table | 10.1016/j.matt.2021.01.001
Fracture Strength | COFTAPB-DHTA films | 0.7 | GPa | Table | 10.1016/j.matt.2021.01.001
Fracture Strength | COFTAPB-DHTA films | 0.73 | GPa | Table | 10.1016/j.matt.2021.01.001
Fracture Strength | COFTAPB-DHTA films | 0.59 | GPa | Table | 10.1016/j.matt.2021.01.001
Fracture Strength | COFTAPB-DHTA films | 0.54 | GPa | Table | 10.1016/j.matt.2021.01.001
Fracture Strength | COFTAPB-DHTA films | 0.75 ± 0.34 | GPa | Table | 10.1016/j.matt.2021.01.001
Young's Modulus | COFTAPB-DHTA films | 11.26 | GPa | Table | 10.1016/j.matt.2021.01.001
Young's Modulus | COFTAPB-DHTA films | 10.53 | GPa | Table | 10.1016/j.matt.2021.01.001
Young's Modulus | COFTAPB-DHTA films | 8.28 | GPa | Table | 10.1016/j.matt.2021.01.001
Young's Modulus | COFTAPB-DHTA films | 6.5 | GPa | Table | 10.1016/j.matt.2021.01.001
Young's Modulus | COFTAPB-DHTA films | 9.24 | GPa | Table | 10.1016/j.matt.2021.01.001
Young's Modulus | COFTAPB-DHTA films | 16.46 | GPa | Table | 10.1016/j.matt.2021.01.001
Young's Modulus | COFTAPB-DHTA films | 10.38 ± 3.42 | GPa | Table | 10.1016/j.matt.2021.01.001
Fracture Strength | COFTAPB-DHTA films | 0.27 | GPa | Table | 10.1016/j.matt.2021.01.001
Fracture Strength | COFTAPB-DHTA films | 0.35 | GPa | Table | 10.1016/j.matt.2021.01.001
Fracture Strength | COFTAPB-DHTA films | 0.32 | GPa | Table | 10.1016/j.matt.2021.01.001
Fracture Strength | COFTAPB-DHTA films | 0.37 | GPa | Table | 10.1016/j.matt.2021.01.001
Fracture Strength | COFTAPB-DHTA films | 0.31 | GPa | Table | 10.1016/j.matt.2021.01.001
Fracture Strength | COFTAPB-DHTA films | 0.39 | GPa | Table | 10.1016/j.matt.2021.01.001
Fracture Strength | COFTAPB-DHTA films | 0.32 | GPa | Table | 10.1016/j.matt.2021.01.001
Fracture Strength | COFTAPB-DHTA films | 0.49 | GPa | Table | 10.1016/j.matt.2021.01.001
Fracture Strength | COFTAPB-DHTA films | 0.44 | GPa | Table | 10.1016/j.matt.2021.01.001
Fracture Strength | COFTAPB-DHTA films | 0.85 | GPa | Table | 10.1016/j.matt.2021.01.001
Fracture Strength | COFTAPB-DHTA films | 1.01 | GPa | Table | 10.1016/j.matt.2021.01.001
Young's Modulus | IN718 | 212 | GPa | Text | 10.1016/j.jmrt.2023.03.093
Young's Modulus | IN718 | 119 | GPa | Text | 10.1016/j.jmrt.2023.03.093
Young's Modulus | IN718 | 278 | GPa | Text | 10.1016/j.jmrt.2023.03.093
Yield Strength | IN718 | 531.7 | MPa | Table | 10.1016/j.jmrt.2023.03.093
Yield Strength | IN718 | 462.8 | MPa | Table | 10.1016/j.jmrt.2023.03.093
Yield Strength | IN718 | 568.3 | MPa | Table | 10.1016/j.jmrt.2023.03.093
Yield Strength | IN718 | 503.2 | MPa | Table | 10.1016/j.jmrt.2023.03.093
Yield Strength | IN718 | 68.05 | MPa | Table | 10.1016/j.jmrt.2023.03.093
Yield Strength | IN718 | 59 | MPa | Table | 10.1016/j.jmrt.2023.03.093
Yield Strength | IN718 | 212.5 | MPa | Table | 10.1016/j.jmrt.2023.03.093
Yield Strength | IN718 | 101.1 | MPa | Table | 10.1016/j.jmrt.2023.03.093
Yield Strength | IN718 | 125.42 | MPa | Table | 10.1016/j.jmrt.2023.03.093
Yield Strength | IN718 | 284.65 | MPa | Table | 10.1016/j.jmrt.2023.03.093
Yield Strength | IN718 | 150.7 | MPa | Table | 10.1016/j.jmrt.2023.03.093
Yield Strength | IN718 | 168 | MPa | Table | 10.1016/j.jmrt.2023.03.093
Ultimate Tensile Strength | IN718 | 853.4 | MPa | Table | 10.1016/j.jmrt.2023.03.093
Ultimate Tensile Strength | IN718 | 750.6 | MPa | Table | 10.1016/j.jmrt.2023.03.093
Ultimate Tensile Strength | IN718 | 930.3 | MPa | Table | 10.1016/j.jmrt.2023.03.093
Ultimate Tensile Strength | IN718 | 828.7 | MPa | Table | 10.1016/j.jmrt.2023.03.093
Ductility | IN718 | 21.4 | % | Table | 10.1016/j.jmrt.2023.03.093
Ductility | IN718 | 29.7 | % | Table | 10.1016/j.jmrt.2023.03.093
Ductility | IN718 | 38.8 | % | Table | 10.1016/j.jmrt.2023.03.093
Ductility | IN718 | 26.7 | % | Table | 10.1016/j.jmrt.2023.03.093
Ductility | IN718 | 29 | % | Table | 10.1016/j.jmrt.2023.03.093
Ductility | IN718 | 8.6 | % | Table | 10.1016/j.jmrt.2023.03.093
Young's Modulus | IN718 | 69.3 | GPa | Table | 10.1016/j.jmrt.2023.03.093
Young's Modulus | IN718 | 65.2 | GPa | Table | 10.1016/j.jmrt.2023.03.093
Young's Modulus | IN718 | 53.9 | GPa | Table | 10.1016/j.jmrt.2023.03.093
Young's Modulus | IN718 | 49.8 | GPa | Table | 10.1016/j.jmrt.2023.03.093
Young's Modulus | IN718 | 4.01 | GPa | Table | 10.1016/j.jmrt.2023.03.093
Young's Modulus | IN718 | 4.08 | GPa | Table | 10.1016/j.jmrt.2023.03.093
Young's Modulus | IN718 | 5.51 | GPa | Table | 10.1016/j.jmrt.2023.03.093
Young's Modulus | IN718 | 6.45 | GPa | Table | 10.1016/j.jmrt.2023.03.093
Young's Modulus | IN718 | 5.89 | GPa | Table | 10.1016/j.jmrt.2023.03.093
Young's Modulus | IN718 | 6.69 | GPa | Table | 10.1016/j.jmrt.2023.03.093
Young's Modulus | IN718 | 8.1 | GPa | Table | 10.1016/j.jmrt.2023.03.093
Young's Modulus | IN718 | 6.49 | GPa | Table | 10.1016/j.jmrt.2023.03.093